## Sheet1
Sample_ID | Replicate ID | Tensile Strength | Notes for individual reps | Notes for group of 4
SSS001_COT | A | 33.3 |  | All look similar; Relatively clean with minimal purple/grey staining
| B | 37.6
| C | 31.1
| D | 33.7
SSS002_COT | A | 17 | Tore near top vice | All look similar; Relatively clean with some orange, purple, and grey staining
| B | 13.6
| C | 26.2
| D | 13.4
SSS003_COT | A | 8.1 | Tore near top vice, some fring emissing, minimal orange staining and sediment caked on | All look similar
| B | 7.4 | Some orange and dark grey staining
| C | 11 | Minimal staining, some fringe missing, tore at bottom vice
| D | 16.3 | Some orange and brown staining, some fringe missing
SSS004_COT | A | 14.2 | Large dark orange stain, tore near bottom vice, sediment caked on | All look similar
| B | 8.2 | Large dark orange stains, sediment caked on
| C | 19.9 | One large dark orange stain on one side
| D | 24.9 | One large dark orange stain on one side
SSS005_COT | A | 8.8 | Dark grey stains, large orange stain on one side, most fringe gone
| B | 5.2 | Dark grey stains, organge stain on one side, some fringe gone
| C | 6.2 | Dark grey stains, all fringe gone
| D | 7.3 | Tore near bottom vice, dark grey stains, sediment caked on
SSS006_COT | A | 1 | Already torn near one end of strip prior to pulling | All look similar; lots of sediment caked on; all fringe gone on each strip
| B | 1.2 | Already torn in middle prior to pulling
| C | 0.4
| D | 0.7 | Already torn on one long side
SSS007_COT | A | 24.1 |  | All look similar; relatively clean except for some sediment caked on
| B | 28
| C | 18.6
| D | 17.5
SSS008_COT | A | 28.2 |  | All look similar; Some brown staining and sediment caked on
| B | 38.1
| C | 34.7
| D | 20.3
SSS009_COT | A | 44.4 |  | All look similar; Some brown staining and sediment caked on
| B | 34
| C | 19.4 | Some slippage; had to stop and re-tighten
| D | 37.2
SSS010_COT | A | 29.6 |  | All look similar; relatively clean with some light staining (purple, green, grey, few black spots)
| B | 28
| C | 26.2
| D | 27
SSS011_COT | A | 6.7 |  | All look similar; some fringe missing (mainly on short ends); black spots; brown and green stains; sediment caked on
| B | 9.5
| C | 8.2
| D | 7 | Tore at top vice
SSS012_COT | A | 16.6 | Tore near bottom vice | All look similar; stained and lots of seidment caked on
| B | 12.1
| C | 12.6 | Tore near top and bottom vices
| D | 11.6
SSS013_COT | A | 1 | VERY degraded; strip very small
| B | 2.4 | Tore near top, most fringe missing, orange and brown staining, very degraded
| C | NA | Strip was in multiple pieces, all too small to pull
| D | NA | Strip was in multiple pieces, all too small to pull
SSS014_COT | A
B
C
D
SSS015_COT | A | 2.5 | Tore at bottom vice | All look similar; most/all fringe missing, orange and brown staining, sediment caked on
| B | 0.5 | Already partly torn before pulling
| C | 4.5 | Tore near top and bottom vices
| D | 2.7
SSS016_COT | A | 5.6 | Moderate brown and orange staining
| B | 10.4 | Moderate brown and orange staining
| C | 30.1 | Light purple and brown staining
| D | 32.4 | Light purple and brown staining
SSS017_COT | A | 3.6 | Most fringe missing
| B | 4.2 | Most fringe missing
| C | 16.1 | Orange and brown staining on one side
| D | 7.6 | Minimal staining; little bit of fringe missing
SSS018_COT | A | 31.6 |  | All look similar; fairly clean with some light staining
| B | 23.9 | Tore near top vice
| C | 24.5 | Tore near bottom vice
| D | 13.7
SSS019_COT | A | 11.9 |  | All look similar; fairly clean with some light staining
| B | 17.4
| C | 8.2
| D | 21.2 | Tore near bottom vice
SSS020_COT | A | 23.2 |  | All look similar; fairly clean with some light staining
| B | 24.7
| C | 19.8 | Tore at top vice
| D | 14.9
SSS021_COT | A | 56.5 | Some slippage; had to stop and re-tighten | All look similar; very clean/white
| B | 48.6
| C | 58.6
| D | 62.3
SSS022_COT | A | 45.4 | Tore near top vice | All look similar; very clean/white
| B | 53.3 | Some slippage; had to stop and re-tighten
| C | 54.7 | Some slippage; had to stop and re-tighten
| D | 55.4
SSS023_COT | A | 4.8 |  | All look similar; all had some fringe missing, some staining, and sediment caked on
| B | 3.2
| C | 4
| D | 3.8
SSS024_COT | A | 4.8 | Some fringe missing; light, brown staining, tore near top vice
| B | 1.9 | Some light staining and sediment caked on
| C | 0.8 | A little torn prior to pulling; some fringe missing, light staining
| D | 2.5 | Some fringe missing, light staining, seidment caked on
SSS025_COT | A | NA |  | Not enough to pull. Just a few small scraps of cotton.
| B | NA
| C | NA
| D | NA
SSS026_COT | A | NA |  | Not enough to pull. Just a small amount of unraveled threads.
| B | NA
| C | NA
| D | NA
SSS027_COT | A | 13.5 | Huge dark orange stain, brown stains, sediment caked on
| B | 18.9 | Small orange stain, brown stains, sediment caked on, some fringe missing
| C | 4.3 | Most fringe missing, sediment caked on, large orange stain
| D | 10.7 | Fringe missing, large orange stain, lots of sediment caked on
SSS028_COT | A | 21.9 |  | All look similar; large brown stains
| B | 32
| C | 21 | One orange stain
| D | 32.1
SSS029_COT | A | 4.7 | Some fringe missing | All look similar; Large dark stains and some orange stains, some sediment caked on
| B | 17.6
| C | 13 | Some fringe missing
| D | 5.3 | Some fringe missing
SSS030_COT | A | 11.7 |  | All look similar; relatively clean with moderate staining and sediment caked on
| B | 17.6
| C | 17.1 | Tore at top vice
| D | 14.9 | Tore at top vice
SSS031_COT | A | 22.6 |  | All look similar; small black stains, lots of sediment caked on, several dead bugs of the same spp. in tube
| B | 17
| C | 17
| D | 22
SSS032_COT | A | 20.6 |  | All look similar; sediment caked on
| B | 14.9 | Tore near bottom vice
| C | 18.8
| D | 18.1 | Tore near top vice
SSS033_COT | A | 38.7 |  | All look similar; clean/white
| B | 32.6 | Tore near bottom vice
| C | 47.1
| D | 30
SSS034_COT | A | 58.7 |  | All look similar; clean/white
| B | 56.4
| C | 56.6
| D | 50.6
SSS035_COT | A | 55.9 |  | All look similar; clean/white with some light brown staining
| B | 51.5
| C | 58.6
| D | 58.1
SSS036_COT | A | 12.3 | One orange stain and few light brown stains
| B | 12 | Dark orange and brown stain on one side
| C | 21 | One large light orange and brown stain
| D | 11.4 | Some dark brown stains
SSS037_COT | A | 9.4 | Tore at bottom vice | All look similar; light with dark brown stains and sediment caked on
| B | 9.6
| C | 5.4
| D | 9.8
SSS038_COT | A | 58.6 |  | All look similar' very clean/white with some light orange and yellow staining
| B | 63.5
| C | 53.3
| D | 59.3
SSS039_COT | A | 2.6 | Already had a tear before pulling, many dark stains, some sediment caked on
| B | 4.2 | Large orange stain on one side, some dark brown stains
| C | 14.2 | Few large light brown stains
| D | 2.8 | Already torn in two pieces prior to pulling, pulled the longer piece, brown stains
SSS040_COT | A | 45.9 | Tore near bottom vice | All look similar; clean with few light brown stains
| B | 19.9 | Unclear why this one was so much lower than others
| C | 48
| D | 42.4 | Tore near top vice
SSS041_COT | A | 12.5 | Clean except large grey and orange stain | Different degrees of staining
| B | 3.6 | Lots of seidment caked on, couldn't get straight in jaws
| C | 26
| D | 25.9 | Clean, tore at top vice
SSS042_COT | A | 29.6 | Tore near top vice | All look similar; clean with a few light brown stains
| B | 22
| C | 8.4 | Didn't look obviously different from others - not sure why it's lower
| D | 16.6 | Tore near top and bottom vices
SSS043_COT | A | 23.7 |  | All look similar; some light purple and brown stains
| B | 22.6 | Tore near top vice
| C | 13.2
| D | 26.3
SSS044_COT | A | 28.7 |  | All look similar; look fairly clean with a few brown stains
| B | 22.5 | Tore near bottom vice
| C | 35
| D | 27.4
SSS045_COT | A | 38.8 |  | All look similar; clean with just a few light brown stains
| B | 30
| C | 30.1
| D | 32.5
SSS046_COT | A | 56 | Tore near top vice | All look similar; clean with a few brown stains
| B | 53.7 | Tore near top vice
| C | 52.4
| D | 58.2
SSS047_COT | A
B
C
D
SSS048_COT | A | 31.5 | Tore near top vice | All have sediment caked on
| B | 19.5 | Tore near bottom and top vice, large dark orange stain
| C | 28.2 | Large dark orange stain
| D | 24.8 | Light orange stain
Pac. Northwest Nat. lab - Yakima, Summer 2022
Tensile Measurement follows Tiegs et al. 2021
- Stand: Chatillon TCM 201
- Tensiometer: Mark 10 MG100
- Torn at 2 cm/.min.
- Grips- roller jaws
Tensiometer Techncian: Jasmine M.
Date: Oct 14, 2022
Data entered by : J.M., reviewed by Tiegs
Invoice paid.